## Group Data
Elapsed Time (min) | Group Data (°C)
0 | 122.9
1 | 114.8
2 | 109.6
3 | 104.8
4 | 100.4
5 | 96.5
6 | 93
7 | 90
8 | 86.8
9 | 84.9
10 | 83.3
11 | 81.5
12 | 80.8
13 | 80.6
14 | 80.5
15 | 80.4
16 | 80.5
17 | 80.5
18 | 80.4
19 | 80.4
20 | 80.3
21 | 80.3
22 | 80.2
23 | 80
24 | 80
25 | 79.7
26 | 79.4
27 | 79.4
28 | 78.8
29 | 78.5
30 | 78.1
31 | 77.7
32 | 77.2
33 | 76.9
34 | 76.4
35 | 75.9
36 | 75
37 | 74.5
38 | 73.9
39 | 73.4
40 | 72.8
41 | 72.3
42 | 71.7
43 | 71
44 | 70.5
45 | 69.8
46 | 69.2
47 | 68.5
48 | 67.9
49 | 67.2
50 | 66.6
51 | 65.9
52 | 65.1
53 | 64.3
54 | 63.9
55 | 63.1
56 | 62.2
57 | 61.6
58 | 60.7
59 | 59.7
60 | 57.6
61 | 56.5
62 | 55.3
63 | 54.1
64 | 52.8
65 | 51.5
66 | 50.2

## Combined Data
Elapsed Time (min) | Group Data (°C) | Data w/ Stirrer (°C)
0 | 122.9 | 120.5
1 | 114.8 | 116.2
2 | 109.6 | 111.1
3 | 104.8 | 106
4 | 100.4 | 102.2
5 | 96.5 | 98.6
6 | 93 | 95.2
7 | 90 | 92.3
8 | 86.8 | 89.1
9 | 84.9 | 86.5
10 | 83.3 | 84
11 | 81.5 | 82.2
12 | 80.8 | 81.6
13 | 80.6 | 81.2
14 | 80.5 | 80.9
15 | 80.4 | 80.8
16 | 80.5 | 80.7
17 | 80.5 | 80.6
18 | 80.4 | 80.5
19 | 80.4 | 80.4
20 | 80.3 | 80.4
21 | 80.3 | 80.3
22 | 80.2 | 80.2
23 | 80 | 80.1
24 | 80 | 80.1
25 | 79.7 | 80
26 | 79.4 | 80
27 | 79.4 | 79.9
28 | 78.8 | 79.9
29 | 78.5 | 79.8
30 | 78.1 | 79.8
31 | 77.7 | 79.8
32 | 77.2 | 79.7
33 | 76.9 | 79.8
34 | 76.4 | 79.8
35 | 75.9 | 79.7
36 | 75 | 79.7
37 | 74.5 | 79.6
38 | 73.9 | 79.6
39 | 73.4 | 79.5
40 | 72.8 | 79.5
41 | 72.3 | 79.5
42 | 71.7 | 79.4
43 | 71 | 79.4
44 | 70.5 | 79.3
45 | 69.8 | 79.2
46 | 69.2 | 78.9
47 | 68.5 | 78.5
48 | 67.9 | 78
49 | 67.2 | 77.4
50 | 66.6 | 76.6
51 | 65.9 | 75.7
52 | 65.1 | 74.5
53 | 64.3 | 73.2
54 | 63.9 | 71.7
55 | 63.1 | 70.1
56 | 62.2 | 68.6
57 | 61.6 | 67.1
58 | 60.7 | 65.5
59 | 59.7 | 64
60 | 57.6 | 62.4
61 | 56.5 | 60.9
62 | 55.3 | 59.4
63 | 54.1 | 57.9
64 | 52.8 | 56.3
65 | 51.5 | 54.8
66 | 50.2 | 52.3

## Stirrer Data
Elapsed Time (min) | Data w/ Stirrer (°C)
0 | 120.5
1 | 116.2
2 | 111.1
3 | 106
4 | 102.2
5 | 98.6
6 | 95.2
7 | 92.3
8 | 89.1
9 | 86.5
10 | 84
11 | 82.2
12 | 81.6
13 | 81.2
14 | 80.9
15 | 80.8
16 | 80.7
17 | 80.6
18 | 80.5
19 | 80.4
20 | 80.4
21 | 80.3
22 | 80.2
23 | 80.1
24 | 80.1
25 | 80
26 | 80
27 | 79.9
28 | 79.9
29 | 79.8
30 | 79.8
31 | 79.8
32 | 79.7
33 | 79.8
34 | 79.8
35 | 79.7
36 | 79.7
37 | 79.6
38 | 79.6
39 | 79.5
40 | 79.5
41 | 79.5
42 | 79.4
43 | 79.4
44 | 79.3
45 | 79.2
46 | 78.9
47 | 78.5
48 | 78
49 | 77.4
50 | 76.6
51 | 75.7
52 | 74.5
53 | 73.2
54 | 71.7
55 | 70.1
56 | 68.6
57 | 67.1
58 | 65.5
59 | 64
60 | 62.4
61 | 60.9
62 | 59.4
63 | 57.9
64 | 56.3
65 | 54.8
66 | 52.3